## Berman_Solids (2)
|  |  |  | (kJ/mol) | (J*K/mol) | (cc/mole) | Heat Capacity Eqn. Coefficients
| Species | Phase | AlternativeName | Enthalpy_f_0_298 | Entropy_0_298 | Volume | A | C | D | F
1 | CaAl12O19 | Hibonite | Calcium Hexaluminate | -10735.301 | 360.98 |  | 973.423 | -5517950 | -3135.46 | -63511.117
2 | Al2O3 | Corundum |  | -1674.411 | 51.02 | 25.575 | 152.724 | -852486 | -522.577 | -10067.91
3 | CaO | Lime |  | -635.99 | 39.75 | 16.764 | 57.076 | -403034 | 0 | -3103.658
4 | CaAl4O7 | Grossite | Calcium Dialuminate | -4006.668 | 175.06 |  | 345.537 | -1199855 | -672.399 | -27883.555
5 | Mg2SiO4 | Forsterite |  | -2176.254 | 93.91 | 43.759 | 237.819 | -599845 | -1954.035 | 0
6 | MgAl2O4 | Spinel |  | -2307.588 | 81.42 |  | 233.493 | -1674612 | -1704.549 | 0
7 | CaAl2Si2O8 | Anorthite |  | -4231.48 | 199.9 | 100.74 | 422.521 | -2189052 | -3219.938 | 0
8 | Ca2Al2SiO7 | Gehlenite |  | -3988.273 | 206.52 | 90.15 | 379.775 | -1405905 | -2415.327 | -5271.992
9 | MgCaSi2O6 | Diopside |  | -3203.382 | 144.76 | 66.19 | 310.775 | 0 | -1356.45 | -19586.809
10 | MgO | Periclase |  | -601.2 | 27.25 | 11.2 | 59.682 | 0 | -136.496 | -4172.625
11 | SiO2 | B-quartz |  | -910.505 | 41.33 | 23.718 | 78.19 | -810399 | 0 | -7421.324
1 | SiO2 | A-Quartz |  | -910.8 | 41.26 |  | 79.166 | -229130 | 0 | -9587
2 | SiO2 | B-Quartz |  | -910.505 | 41.33 |  | 78.19 | -810399 | 0 | -7421.324
3 | SiO2 | B-Tridymite |  | -909.466 | 41.647 |  | 86.576 | -1495314 | -434.328 | 0
4 | SiO2 | B-Cristobalite |  | -908.522 | 43.242 |  | 82.196 | 0 | 0 | -11333.598
5 | Al2O3 | Corundum |  | -1674.411 | 51.02 |  | 152.724 | -852486 | -522.577 | -10067.91
6 | CaO | Lime |  | -635.99 | 39.75 |  | 57.076 | -403034 | 0 | -3103.658
7 | MgO | Periclase |  | -601.2 | 27.25 |  | 59.682 | 0 | -136.496 | -4172.625
8 | Al2SiO5 | Andalusite |  | -2585.738 | 93.041 |  | 228.016 | -512804 | -206.798 | -26116.871
9 | Al2SiO5 | Kyanite |  | -2590.355 | 83.551 |  | 238.437 | -487461 | -543.844 | -23775.992
10 | Al2SiO5 | Sillimanite |  | -2582.407 | 96.835 |  | 253.038 | -2292825 | -1807.074 | 0
11 | CaSiO3 | Pseudowollastonite |  | -1626.774 | 89.13 |  | 138.583 | 0 | 0 | -15533.477
12 | CaSiO3 | Wollastonite |  | -1634.038 | 83.69 |  | 135.382 | -1038737 | 0 | -11457
13 | Ca2Si3O8 | Rankinite |  | -3949.425 | 213.39 |  | 339.51 | -3384403 | -772.167 | -12621.254
14 | Ca2SiO4 | A-Larnite |  | -2295.194 | 143.302 |  | 235.676 | 0 | -1891.23 | 0
15 | Ca2SiO4 | A'-Larnite
16 | Ca2SiO4 | Y-Larnite
17 | Ca2SiO4 | B-Larnite |  | -2316.075 | 125.95 |  | 247.882 | 0 | -2059.37 | 0
18 | Ca3SiO5 | Hatrurite (C3S1) | Tricalcium Silicate | -2947.307 | 167.138 |  | 322.749 | 0 | -2409.159 | -3383.006
19 | Ca3Al2O6 | C3A1 | Tricalcium Aluminate | -3615.68 | 202.91 |  | 304.519 | 0 | 0 | -28244.695
20 | CaAl2O4 | Krotite | Calcium Aluminate | -2336.751 | 112.54 |  | 220.693 | -1372400 | -1461.313 | 0
21 | CaAl4O7 | Grossite | Calcium Dialuminate | -4006.668 | 175.06 |  | 345.537 | -1199855 | -672.399 | -27883.555
22 | CaAl12O19 | Hibonite | Calcium Hexaluminate | -10735.301 | 360.98 |  | 973.423 | -5517950 | -3135.46 | -63511.117
23 | MgSiO3 | Protoenstatite |  | -1546.097 | 68.659 |  | 156.998 | 0 | -943.737 | -6038.262
24 | Mg2SiO4 | Forsterite |  | -2176.254 | 93.91 |  | 237.819 | -599845 | -1954.035 | 0
25 | MgAl2O4 | Spinel |  | -2307.588 | 81.42 |  | 233.493 | -1674612 | -1704.549 | 0
26 | CaAl2Si2O8 | Anorthite |  | -4231.48 | 199.9 |  | 422.521 | -2189052 | -3219.938 | 0
27 | Ca2Al2SiO7 | Gehlenite |  | -3988.273 | 206.52 |  | 379.775 | -1405905 | -2415.327 | -5271.992
28 | Ca3Al2Si3O12 | Grossularite |  | -6644.066 | 252.16 |  | 532.297 | -8048585 | 0 | -34185.965
29 | CaMgSiO4 | Monticellite |  | -2252.623 | 113 |  | 197.586 | -1255520 | -136.496 | -18127.25
30 | Ca3MgSi2O8 | Merwinite |  | -4557.988 | 248.95 |  | 453.374 | -1500225 | -3180.631 | 0
31 | Ca2MgSi2O7 | Akermanite |  | -3871.44 | 211.809 |  | 371.073 | -1728635 | -2410.887 | 0
32 | CaMgSi2O6 | Diopside |  | -3203.382 | 144.76 |  | 310.775 | 0 | -1356.45 | -19586.809
33 | Mg4Al10Si2O23 | Sapphirine |  | -12778.27 | 443.2 |  | 1164.005 | -4262430 | -3158.867 | -88732

## Berman_Solids
|  |  |  | (kJ/mol) | (J*K/mol) | (cc/mole) | Heat Capacity Eqn. Coefficients
| Species | Phase | AlternativeName | Enthalpy_f_0_298 | Entropy_0_298 | Volume | A | C | D | F
1 | CaAl12O19 | Hibonite | (calcium hexaluminate) | -10735.301 | 360.98 |  | 973.423 | -5517950 | -3135.46 | -63511.117
2 | Al2O3 | Corundum |  | -1674.411 | 51.02 | 25.575 | 152.724 | -852486 | -522.577 | -10067.91
3 | CaO | Lime |  | -635.99 | 39.75 | 16.764 | 57.076 | -403034 | 0 | -3103.658
4 | CaAl4O7 | Grossite | (calcium dialuminate) | -4006.668 | 175.06 |  | 345.537 | -1199855 | -672.399 | -27883.555
5 | Mg2SiO4 | Forsterite |  | -2176.254 | 93.91 | 43.759 | 237.819 | -599845 | -1954.035 | 0
6 | MgAl2O4 | Spinel |  | -2307.588 | 81.42 |  | 233.493 | -1674612 | -1704.549 | 0
7 | CaAl2Si2O8 | Anorthite |  | -4231.48 | 199.9 | 100.74 | 422.521 | -2189052 | -3219.938 | 0
8 | Ca2Al2SiO7 | Gehlenite |  | -3988.273 | 206.52 | 90.15 | 379.775 | -1405905 | -2415.327 | -5271.992
9 | MgCaSi2O6 | Diopside |  | -3203.382 | 144.76 | 66.19 | 310.775 | 0 | -1356.45 | -19586.809
10 | MgO | Periclase |  | -601.2 | 27.25 | 11.2 | 59.682 | 0 | -136.496 | -4172.625
11 | SiO2 | B-quartz |  | -910.505 | 41.33 | 23.718 | 78.19 | -810399 | 0 | -7421.324

## Berman_Liquids
|  |  | (kJ/mol) | (J*K/mol) | (cc/mole) | Heat Capacity Eqn. Coefficients
| Species | Phase | Enthalpy_f_0_298 | Entropy_0_298 | Volume | A | C | D | F
1 | SiO2 | Liquid | -904.927 | 45 | 28.38 | 121.63 | 0 | -1444.383 | 0
2 | Al2O3 | Liquid | -1548.481 | 102.785 | 25.575 | 154.82 | 0 | -677.889 | -8071.355
3 | CaO | Liquid | -554.897 | 26.228 | 16.764 | 76.044 | 0 | 0 | 0
4 | MgO | Liquid | -491.967 | 63.685 | 16.764 | 60.428 | 0 | -206.533 | -2674.372

## Berman_All
|  |  |  | (kJ/mol) | (J*K/mol) | (cc/mole) | Heat Capacity Eqn. Coefficients
| Species | Phase | AlternativeName | Enthalpy_f_0_298 | Entropy_0_298 | Volume | A | C | D | F
1 | SiO2_l | Liquid |  | -904.927 | 45 | 28.38 | 121.63 | 0 | -1444.383 | 0
2 | Al2O3_l | Liquid |  | -1548.481 | 102.785 | 25.575 | 154.82 | 0 | -677.889 | -8071.355
3 | CaO_l | Liquid |  | -554.897 | 26.228 | 16.764 | 76.044 | 0 | 0 | 0
4 | MgO_l | Liquid |  | -491.967 | 63.685 | 16.764 | 60.428 | 0 | -206.533 | -2674.372
5 | SiO2_s | B-Quartz |  | -910.505 | 41.33 |  | 78.19 | -810399 | 0 | -7421.324
6 | Al2O3_s | Corundum |  | -1674.411 | 51.02 |  | 152.724 | -852486 | -522.577 | -10067.91
7 | CaO_s | Lime |  | -635.99 | 39.75 |  | 57.076 | -403034 | 0 | -3103.658
8 | MgO_s | Periclase |  | -601.2 | 27.25 |  | 59.682 | 0 | -136.496 | -4172.625
9 | Al2SiO5_s | Sillimanite |  | -2582.407 | 96.835 |  | 253.038 | -2292825 | -1807.074 | 0
10 | CaSiO3_s | Wollastonite |  | -1634.038 | 83.69 |  | 135.382 | -1038737 | 0 | -11457
11 | Ca2Si3O8_s | Rankinite |  | -3949.425 | 213.39 |  | 339.51 | -3384403 | -772.167 | -12621.254
12 | Ca2SiO4_s | B-Larnite |  | -2316.075 | 125.95 |  | 247.882 | 0 | -2059.37 | 0
13 | Ca3SiO5_s | Hatrurite (C3S1) | Tricalcium Silicate | -2947.307 | 167.138 |  | 322.749 | 0 | -2409.159 | -3383.006
14 | Ca3Al2O6_s | C3A1 | Tricalcium Aluminate | -3615.68 | 202.91 |  | 304.519 | 0 | 0 | -28244.695
15 | CaAl2O4_s | Krotite | Calcium Aluminate | -2336.751 | 112.54 |  | 220.693 | -1372400 | -1461.313 | 0
16 | CaAl4O7_s | Grossite | Calcium Dialuminate | -4006.668 | 175.06 |  | 345.537 | -1199855 | -672.399 | -27883.555
17 | CaAl12O19_s | Hibonite | Calcium Hexaluminate | -10735.301 | 360.98 |  | 973.423 | -5517950 | -3135.46 | -63511.117
18 | MgSiO3_s | Protoenstatite |  | -1546.097 | 68.659 |  | 156.998 | 0 | -943.737 | -6038.262
19 | Mg2SiO4_s | Forsterite |  | -2176.254 | 93.91 |  | 237.819 | -599845 | -1954.035 | 0
20 | MgAl2O4_s | Spinel |  | -2307.588 | 81.42 |  | 233.493 | -1674612 | -1704.549 | 0
21 | CaAl2Si2O8_s | Anorthite |  | -4231.48 | 199.9 |  | 422.521 | -2189052 | -3219.938 | 0
22 | Ca2Al2SiO7_s | Gehlenite |  | -3988.273 | 206.52 |  | 379.775 | -1405905 | -2415.327 | -5271.992
23 | Ca3Al2Si3O12_s | Grossularite |  | -6644.066 | 252.16 |  | 532.297 | -8048585 | 0 | -34185.965
24 | CaMgSiO4_s | Monticellite |  | -2252.623 | 113 |  | 197.586 | -1255520 | -136.496 | -18127.25
25 | Ca3MgSi2O8_s | Merwinite |  | -4557.988 | 248.95 |  | 453.374 | -1500225 | -3180.631 | 0
26 | Ca2MgSi2O7_s | Akermanite |  | -3871.44 | 211.809 |  | 371.073 | -1728635 | -2410.887 | 0
27 | MgCaSi2O6_s | Diopside |  | -3203.382 | 144.76 |  | 310.775 | 0 | -1356.45 | -19586.809
28 | Mg4Al10Si2O23_s | Sapphirine |  | -12778.27 | 443.2 |  | 1164.005 | -4262430 | -3158.867 | -88732

## Berman_All (replaced 23x05x25)
|  |  |  | (kJ/mol) | (J*K/mol) | (cc/mole) | Heat Capacity Eqn. Coefficients
| Species | Phase | AlternativeName | Enthalpy_f_0_298 | Entropy_0_298 | Volume | A | C | D | F
1 | SiO2_l | Liquid |  | -904.927 | 45 | 28.38 | 121.63 | 0 | -1444.383 | 0
2 | Al2O3_l | Liquid |  | -1548.481 | 102.785 | 25.575 | 154.82 | 0 | -677.889 | -8071.355
3 | CaO_l | Liquid |  | -554.897 | 26.228 | 16.764 | 76.044 | 0 | 0 | 0
4 | MgO_l | Liquid |  | -491.967 | 63.685 | 16.764 | 60.428 | 0 | -206.533 | -2674.372
5 | CaAl12O19_s | Hibonite | (calcium hexaluminate) | -10735.301 | 360.98 |  | 973.423 | -5517950 | -3135.46 | -63511.117
6 | Al2O3_s | Corundum |  | -1674.411 | 51.02 | 25.575 | 152.724 | -852486 | -522.577 | -10067.91
7 | CaO_s | Lime |  | -635.99 | 39.75 | 16.764 | 57.076 | -403034 | 0 | -3103.658
8 | CaAl4O7_s | Grossite | (calcium dialuminate) | -4006.668 | 175.06 |  | 345.537 | -1199855 | -672.399 | -27883.555
9 | Mg2SiO4_s | Forsterite |  | -2176.254 | 93.91 | 43.759 | 237.819 | -599845 | -1954.035 | 0
10 | MgAl2O4_s | Spinel |  | -2307.588 | 81.42 |  | 233.493 | -1674612 | -1704.549 | 0
11 | CaAl2Si2O8_s | Anorthite |  | -4231.48 | 199.9 | 100.74 | 422.521 | -2189052 | -3219.938 | 0
12 | Ca2Al2SiO7_s | Gehlenite |  | -3988.273 | 206.52 | 90.15 | 379.775 | -1405905 | -2415.327 | -5271.992
13 | MgCaSi2O6_s | Diopside |  | -3203.382 | 144.76 | 66.19 | 310.775 | 0 | -1356.45 | -19586.809
14 | MgO_s | Periclase |  | -601.2 | 27.25 | 11.2 | 59.682 | 0 | -136.496 | -4172.625
15 | SiO2_s | B-quartz |  | -910.505 | 41.33 | 23.718 | 78.19 | -810399 | 0 | -7421.324